## Sheet1
HS-PLA Series Filament "Speed-Temperature" Parameter Settings for Reference （This result is Tested on Geeetech Thunder 3D Printer)
| 180℃ | 190℃ | 200℃ | 210℃ | 220℃ | 230℃ | 240℃
150mm/s | OK | OK | OK | OK | OK | OK | OK
170mm/s | OK | OK | OK | OK | OK | OK | OK
190mm/s | OK | OK | OK | OK | OK | OK | OK
210mm/s | NG | OK | OK | OK | OK | OK | OK
230mm/s | NG | OK | OK | OK | OK | OK | OK
240mm/s | NG | OK | OK | OK | OK | OK | NG
250mm/s | NG | NG | OK | OK | OK | OK | NG
260mm/s | NG | NG | NG | OK | OK | OK | NG
270mm/s | NG | NG | NG | OK | OK | OK | NG
300mm/s | NG | NG | NG | OK | OK | NG | NG